## Sheet1
ID | b [mm] | t [mm] | tw [mm] | hw [mm] | tf [mm] | bf [mm] | L [mm] | sig_yp [MPa] | sig_ys [MPa] | E [MPa] | y0 [mm] | w0 [mm] | e [mm] | A [m2] | def [mm] | sig_a | phi_d | phi_c_def | % Diff_def | Mode_def | phi_c | % Diff | Mode
1 | 88.4 | 3.07 | 4.88 | 17.4 | 6.17 | 12.7 | 244 | 250 | 283 | 190000 | 0 | 0.05 | 1.9 | 0.000434659 | 1.95 | 260.104 | 0.976 | 0.6680671 | -31.55% | II | 0.6709323 | -31.26% | II
2 | 147 | 2.62 | 4.83 | 30.4 | 6.22 | 12.7 | 384 | 250 | 262 | 190000 | 0 | 0.04 | -0.9 | 0.000610966 | -0.86 | 187.648 | 0.733 | 0.7213973 | -1.583% | II | 0.723437 | -1.305% | II
3 | 221 | 2.54 | 4.9 | 54.1 | 6.1 | 12.7 | 638 | 256 | 247 | 190000 | 0 | 0.21 | -2.6 | 0.0009039 | -2.39 | 179.3195 | 0.713 | 0.6214879 | -12.83% | II | 0.6277206 | -11.96% | II
4 | 236 | 2.01 | 4.8 | 43.6 | 6.25 | 12.7 | 523 | 221 | 250 | 190000 | 0 | 0.16 | -2.7 | 0.000763015 | -2.54 | 133.5285 | 0.567 | 0.5471166 | -3.507% | II | 0.5522794 | -2.596% | II
5 | 88.4 | 3.07 | 4.88 | 17.4 | 6.17 | 12.7 | 488 | 225 | 259 | 190000 | 0.08 | 1.2 | 1.9 | 0.000434659 | 3.1 | 199.408 | 0.824 | 0.5736772 | -30.38% | II | 0.6385939 | -22.5% | II
6 | 147 | 2.62 | 4.83 | 30.4 | 6.22 | 12.7 | 767 | 239 | 259 | 190000 | 0.76 | 0.78 | -0.9 | 0.000610966 | -0.12 | 186.75 | 0.75 | 0.6662318 | -11.17% | II | 0.7161546 | -4.513% | II
7 | 221 | 2.54 | 4.9 | 54.1 | 6.1 | 12.7 | 1275 | 270 | 246 | 190000 | 1.47 | 1.08 | -2.6 | 0.0009039 | -1.52 | 160.218 | 0.621 | 0.5793881 | -6.701% | II | 0.6216388 | 0.1029% | II
8 | 236 | 2.01 | 4.8 | 43.6 | 6.25 | 12.7 | 1046 | 247 | 259 | 190000 | 2.73 | 0.49 | -2.7 | 0.000763015 | -2.21 | 130.295 | 0.515 | 0.533303 | 3.554% | II | 0.554653 | 7.7% | II
9 | 88.4 | 3.07 | 4.88 | 17.4 | 6.17 | 12.7 | 732 | 230 | 283 | 190000 | 0 | 1.78 | 1.9 | 0.000434659 | 3.68 | 183.654 | 0.716 | 0.4654728 | -34.99% | II | 0.5490546 | -23.32% | II
10 | 147 | 2.62 | 4.83 | 30.4 | 6.22 | 12.7 | 1151 | 239 | 258 | 190000 | 0 | 1.53 | -0.9 | 0.000610966 | 0.63 | 164.01 | 0.66 | 0.5526422 | -16.27% | II | 0.6812246 | 3.216% | II
11 | 221 | 2.54 | 4.9 | 54.1 | 6.1 | 12.7 | 1913 | 239 | 252 | 190000 | 0 | 3.37 | -2.6 | 0.0009039 | 0.77 | 121.277 | 0.494 | 0.4222135 | -14.53% | II | 0.5371473 | 8.734% | II
12 | 236 | 2.01 | 4.8 | 43.6 | 6.25 | 12.7 | 1570 | 249 | 266 | 190000 | 0 | 1.13 | -2.7 | 0.000763015 | -1.57 | 115.36 | 0.448 | 0.4348199 | -2.942% | II | 0.49119 | 9.641% | II
13 | 88.4 | 3.1 | 3.1 | 26.4 | 0 | 0 | 262 | 253 | 261 | 190000 | 0 | 0.04 | 0.11 | 0.00035588 | 0.15 | 253.916 | 0.988 | 0.8282292 | -16.17% | II | 0.831828 | -15.81% | II
14 | 177 | 3.05 | 4.85 | 17.5 | 6.15 | 12.7 | 244 | 242 | 269 | 190000 | 0 | 0.07 | -0.4 | 0.00070283 | -0.33 | 195.202 | 0.764 | 0.6600834 | -13.6% | II | 0.6649309 | -12.97% | II
15 | 265 | 2.57 | 4.95 | 34 | 6.2 | 12.7 | 422 | 227 | 267 | 190000 | 0 | 0.15 | -1.5 | 0.00092809 | -1.35 | 140.543 | 0.569 | 0.5069866 | -10.9% | II | 0.511723 | -10.07% | II
16 | 295 | 3.1 | 4.9 | 30.5 | 6.12 | 12.7 | 384 | 244 | 273 | 190000 | 0 | 0.07 | -2.1 | 0.001141674 | -2.03 | 130.801 | 0.506 | 0.548981 | 8.494% | II | 0.5517756 | 9.047% | II
17 | 88.4 | 3.05 | 3.1 | 26.4 | 0 | 0 | 523 | 229 | 256 | 190000 | 0.1 | 0.37 | 0.11 | 0.00035146 | 0.48 | 199.335 | 0.822 | 0.7365385 | -10.4% | II | 0.7839918 | -4.624% | II
18 | 177 | 3.07 | 4.85 | 17.5 | 6.15 | 12.7 | 488 | 229 | 246 | 190000 | 0.62 | 0.19 | -0.4 | 0.00070637 | -0.21 | 155.8 | 0.656 | 0.6660135 | 1.526% | II | 0.6849024 | 4.406% | II
19 | 265 | 3.07 | 4.95 | 34 | 6.2 | 12.7 | 843 | 253 | 266 | 190000 | 2 | 0.35 | -1.5 | 0.00106059 | -1.15 | 146.0985 | 0.563 | 0.5354604 | -4.892% | II | 0.5528868 | -1.796% | II
20 | 295 | 2.57 | 4.9 | 30.5 | 6.12 | 12.7 | 767 | 261 | 247 | 190000 | 2.14 | 0.24 | -2.1 | 0.000985324 | -1.86 | 115.57 | 0.455 | 0.5421414 | 19.15% | II | 0.5571418 | 22.45% | II
21 | 88.4 | 3.1 | 3.1 | 26.4 | 0 | 0 | 785 | 258 | 262 | 190000 | 0 | 0.88 | 0.11 | 0.00035588 | 0.99 | 180.96 | 0.696 | 0.2244402 | -67.75% | I | 0.5766357 | -17.15% | II
22 | 177 | 3.05 | 4.85 | 17.5 | 6.15 | 12.7 | 732 | 242 | 262 | 190000 | 0 | 0.4 | -0.4 | 0.00070283 | 0 | 129.78 | 0.515 | 0.540558 | 4.963% | II | 0.5913576 | 14.83% | II
23 | 265 | 3.07 | 4.95 | 34 | 6.2 | 12.7 | 1265 | 244 | 262 | 190000 | 0 | 0.81 | -1.5 | 0.00106059 | -0.69 | 124.223 | 0.491 | 0.4327741 | -11.86% | II | 0.4749044 | -3.278% | I
24 | 295 | 2.57 | 4.9 | 30.5 | 6.12 | 12.7 | 1151 | 239 | 267 | 190000 | 1.46 | 0.52 | -2.1 | 0.000985324 | -1.58 | 97.152 | 0.384 | 0.4323622 | 12.59% | II | 0.4856018 | 26.46% | II
[18 empty] | Avg: | -10.49% |  | Avg: | -2.357%