## Sheet1
ID | b [mm] | t [mm] | tw [mm] | hw [mm] | tf [mm] | bf [mm] | L [mm] | sig_yp [MPa] | sig_ys [MPa] | E [MPa] | y0 [mm] | w0 [mm] | e [mm] | phi_d | phi_c | % Diff | A [m2] | def [mm] | sig_a
1 | 88.4 | 3.07 | 4.88 | 17.4 | 6.17 | 12.7 | 244 | 250 | 283 | 190000 | 0 | 0.05 | 1.9 | 0.976 | 0.6680671 | -46.09% | 0.000434659 | 1.95 | 260.104
2 | 147 | 2.62 | 4.83 | 30.4 | 6.22 | 12.7 | 384 | 250 | 262 | 190000 | 0 | 0.04 | -0.9 | 0.733 | 0.7213973 | -1.608% | 0.000610966 | -0.86 | 187.648
3 | 221 | 2.54 | 4.9 | 54.1 | 6.1 | 12.7 | 638 | 256 | 247 | 190000 | 0 | 0.21 | -2.6 | 0.713 | 0.6214879 | -14.72% | 0.0009039 | -2.39 | 179.3195
4 | 236 | 2.01 | 4.8 | 43.6 | 6.25 | 12.7 | 523 | 221 | 250 | 190000 | 0 | 0.16 | -2.7 | 0.567 | 0.5471166 | -3.634% | 0.000763015 | -2.54 | 133.5285
5 | 88.4 | 3.07 | 4.88 | 17.4 | 6.17 | 12.7 | 488 | 225 | 259 | 190000 | 0.08 | 1.2 | 1.9 | 0.824 | 0.5736772 | -43.63% | 0.000434659 | 3.1 | 199.408
6 | 147 | 2.62 | 4.83 | 30.4 | 6.22 | 12.7 | 767 | 239 | 259 | 190000 | 0.76 | 0.78 | -0.9 | 0.75 | 0.6662318 | -12.57% | 0.000610966 | -0.12 | 186.75
7 | 221 | 2.54 | 4.9 | 54.1 | 6.1 | 12.7 | 1275 | 270 | 246 | 190000 | 1.47 | 1.08 | -2.6 | 0.621 | 0.5793881 | -7.182% | 0.0009039 | -1.52 | 160.218
8 | 236 | 2.01 | 4.8 | 43.6 | 6.25 | 12.7 | 1046 | 247 | 259 | 190000 | 2.73 | 0.49 | -2.7 | 0.515 | 0.533303 | 3.432% | 0.000763015 | -2.21 | 130.295
9 | 88.4 | 3.07 | 4.88 | 17.4 | 6.17 | 12.7 | 732 | 230 | 283 | 190000 | 0 | 1.78 | 1.9 | 0.716 | 0.4654728 | -53.82% | 0.000434659 | 3.68 | 183.654
10 | 147 | 2.62 | 4.83 | 30.4 | 6.22 | 12.7 | 1151 | 239 | 258 | 190000 | 0 | 1.53 | -0.9 | 0.66 | 0.5526422 | -19.43% | 0.000610966 | 0.63 | 164.01
11 | 221 | 2.54 | 4.9 | 54.1 | 6.1 | 12.7 | 1913 | 239 | 252 | 190000 | 0 | 3.37 | -2.6 | 0.494 | 0.4222135 | -17% | 0.0009039 | 0.77 | 121.277
12 | 236 | 2.01 | 4.8 | 43.6 | 6.25 | 12.7 | 1570 | 249 | 266 | 190000 | 0 | 1.13 | -2.7 | 0.448 | 0.4348199 | -3.031% | 0.000763015 | -1.57 | 115.36
13 | 88.4 | 3.1 | 3.1 | 26.4 | 0 | 0 | 262 | 253 | 261 | 190000 | 0 | 0.04 | 0.11 | 0.988 | 0.8282292 | -19.29% | 0.00035588 | 0.15 | 253.916
14 | 177 | 3.05 | 4.85 | 17.5 | 6.15 | 12.7 | 244 | 242 | 269 | 190000 | 0 | 0.07 | -0.4 | 0.764 | 0.6600834 | -15.74% | 0.00070283 | -0.33 | 195.202
15 | 265 | 2.57 | 4.95 | 34 | 6.2 | 12.7 | 422 | 227 | 267 | 190000 | 0 | 0.15 | -1.5 | 0.569 | 0.5069866 | -12.23% | 0.00092809 | -1.35 | 140.543
16 | 295 | 3.1 | 4.9 | 30.5 | 6.12 | 12.7 | 384 | 244 | 273 | 190000 | 0 | 0.07 | -2.1 | 0.506 | 0.548981 | 7.829% | 0.001141674 | -2.03 | 130.801
17 | 88.4 | 3.05 | 3.1 | 26.4 | 0 | 0 | 523 | 229 | 256 | 190000 | 0.1 | 0.37 | 0.11 | 0.822 | 0.7365385 | -11.6% | 0.00035146 | 0.48 | 199.335
18 | 177 | 3.07 | 4.85 | 17.5 | 6.15 | 12.7 | 488 | 229 | 246 | 190000 | 0.62 | 0.19 | -0.4 | 0.656 | 0.6660135 | 1.503% | 0.00070637 | -0.21 | 155.8
19 | 265 | 3.07 | 4.95 | 34 | 6.2 | 12.7 | 843 | 253 | 266 | 190000 | 2 | 0.35 | -1.5 | 0.563 | 0.5354604 | -5.143% | 0.00106059 | -1.15 | 146.0985
20 | 295 | 2.57 | 4.9 | 30.5 | 6.12 | 12.7 | 767 | 261 | 247 | 190000 | 2.14 | 0.24 | -2.1 | 0.455 | 0.5421414 | 16.07% | 0.000985324 | -1.86 | 115.57
21 | 88.4 | 3.1 | 3.1 | 26.4 | 0 | 0 | 785 | 258 | 262 | 190000 | 0 | 0.88 | 0.11 | 0.696 | 0.2244402 | -210.1% | 0.00035588 | 0.99 | 180.96
22 | 177 | 3.05 | 4.85 | 17.5 | 6.15 | 12.7 | 732 | 242 | 262 | 190000 | 0 | 0.4 | -0.4 | 0.515 | 0.540558 | 4.728% | 0.00070283 | 0 | 129.78
23 | 265 | 3.07 | 4.95 | 34 | 6.2 | 12.7 | 1265 | 244 | 262 | 190000 | 0 | 0.81 | -1.5 | 0.491 | 0.4327741 | -13.45% | 0.00106059 | -0.69 | 124.223
24 | 295 | 2.57 | 4.9 | 30.5 | 6.12 | 12.7 | 1151 | 239 | 267 | 190000 | 1.46 | 0.52 | -2.1 | 0.384 | 0.4323622 | 11.19% | 0.000985324 | -1.58 | 97.152
[15 empty] | Avg: | -19.4%